## Sheet1
sample no. | coal seam | Band no. | Moisture | Ash | Volatile Matter | Fixed Carbon
1 | top | 1 | 3.51 | 3.18 | 39.24 | 54.07
2 | top | 2 | 3.23 | 2.92 | 38.83 | 55.02
3 | top | 3 | 5.3 | 4.18 | 41.54 | 48.98
4 | top | 4 | 4.31 | 8.56 | 41.75 | 43.72
5 | mid | 1 | 5.14 | 6.15 | 40.15 | 48.56
6 | mid | 2 | 4.91 | 6.31 | 39.62 | 49.16
7 | mid | 3 | 4.81 | 10.23 | 40.35 | 48.98
8 | mid | 4 | 4.61 | 9.84 | 40.55 | 45
9 | Bottom | 1 | 4.23 | 8.91 | 41.33 | 45.44
10 | Bottom | 2 | 4.5 | 9.36 | 42.42 | 44.98
11 | Bottom | 3 | 5.2 | 4.59 | 41.83 | 48.38